## Table_1
Efficiency (%) | Pmpp(W) | Vmpp(V) | Impp(A) | Voc(V) | Isc(A)
>17.0% | 4.30 | 0.571 | 7.519 | 0.671 | 7.877
16.5%-17.0% | 4.22 | 0.570 | 7.407 | 0.671 | 7.746
16.0%-16.5% | 4.10 | 0.568 | 7.225 | 0.666 | 7.590
<16.0% | 4.00 | 0.564 | 7.083 | 0.658 | 7.518

## Table_2
EFF Code(%) | Pmpp(W) | Vmpp(V) | Impp(A) | Voc(V) | Isc(A)
22.6% | 5.69 | 0.579 | 9.835 | 0.683 | 10.390
22.5% | 5.66 | 0.577 | 9.815 | 0.682 | 10.388
22.4% | 5.64 | 0.576 | 9.807 | 0.680 | 10.370
22.3% | 5.62 | 0.574 | 9.792 | 0.679 | 10.344
22.2% | 5.59 | 0.571 | 9.792 | 0.678 | 10.334
22.1% | 5.57 | 0.569 | 9.792 | 0.677 | 10.333
22.0% | 5.54 | 0.568 | 9.759 | 0.677 | 10.313
21.9% | 5.52 | 0.567 | 9.728 | 0.676 | 10.290
21.8% | 5.49 | 0.567 | 9.693 | 0.675 | 10.254
21.7% | 5.47 | 0.564 | 9.693 | 0.674 | 10.226
21.6% | 5.44 | 0.563 | 9.658 | 0.671 | 10.221
21.5% | 5.42 | 0.561 | 9.654 | 0.669 | 10.209
21.4% | 5.39 | 0.558 | 9.663 | 0.667 | 10.195
21.3% | 5.37 | 0.557 | 9.640 | 0.665 | 10.174

## Table_3
Intensity[W/m2] | Voc | Isc
1000 | 1.0 | 1.0
900 | 0.99 | 0.9
800 | 0.99 | 0.8
600 | 0.98 | 0.6
400 | 0.96 | 0.4

## Table_4
TkVoltage | -0.36%/K
TKCurrent | +0.06%/K
TkPower | -0.36%/K

## Table_5
Dimension | 158.75mm x 158.75mm ± 0.25mm
Thickness | 190μm ± 30μm
Front(-) | 5 bus bars (silver), width 0.7mm, 106 finger grids, Blue
anti-reflecting coating(silicon nitride)
Rear(+) | Wide soldering pads (silver)1.8mm, 5 bus bars (aluminum), 160
finger grids(aluminum), Blue anti-reflecting coating (silicon nitride)