## Table_1
Eff | Pmax | Vmp | Imp | Voc | Isc
20.00% | 3.078W | 0.575V | 5.353A | 0.665V | 5.997A
19.80% | 3.047W | 0.570V | 5.346A | 0.660V | 5.948A
19.60% | 3.017W | 0.560V | 5.388A | 0.655V | 5.901A
19.40% | 2.986W | 0.550V | 5.429A | 0.650V | 5.851A
19.20% | 2.955W | 0.545V | 5.422A | 0.645V | 5.803A
19.00% | 2.924W | 0.540V | 5.415A | 0.640V | 5.753A
18.80% | 2.893W | 0.530V | 5.408A | 0.635V | 5.802A
18.60% | 2.863W | 0.530V | 5.401A | 0.635V | 5.744A

## Table_2
TEMPERATURE COEFFICIENTS
TkCurrent | +0.10%/℃
TkVoltage | -0.38%/℃
TkPower | -0.47%/℃

## Table_3
MECHANICAL DATA AND DESIGN
Dimension | 125mm*125mm, tolerance±0.5mm
Thickness | 200μm±20μm
Front(-) | Blue silicon nitride anti-reflection coating
Back(+) | Aluminum back surface field

## Table_4
Intensity[W/M²] | Isc | Voc
1000 | 1.0 | 1.000
900 | 0.9 | 0.995
500 | 0.5 | 0.969
300 | 0.3 | 0.946
200 | 0.2 | 0.929