## Table_1
Light Intensity dependence
| Voc | Isc
Intensity(W/m2)
1000 | 1.00 | 1.0
900 | 0.99 | 0.9
800 | 0.99 | 0.8
600 | 0.98 | 0.6
400 | 0.96 | 0.4
Take the Voc (Isc) at 1000W/m2as the standard,
test the range of Voc(Isc) decrease with light
intensity.

## Table_2
Temperature Coefficients
TkVoc (%/K) | -0.36
TkIsc(%/K) | +0.07
TkPMAX(%/K)
-0.38

## Table_3
Electrical Performance
Efficiency Code | [5 empty] | Isc (A)
| Efficiency(%) | Pmpp(W) |  | Impp(A) | Voc(V)
Vmpp(V)
AV-166/9M-228
| 22.80% | 6.25 | 0.5916 | 10.566 | 0.6859 | 11.100
AV-166/9M-227
| 22.70% | 6.22 | 0.5905 | 10.540 | 0.6837 | 11.105
AV-166/9M-226
| 22.60% | 6.20 | 0.5887 | 10.525 | 0.6822 | 11.090
AV-166/9M-225
| 22.50% | 6.17 | 0.5873 | 10.503 | 0.6811 | 11.082
AV-166/9M-224
| 22.40% | 6.14 | 0.5856 | 10.486 | 0.6807 | 11.075
AV-166/9M-223
| 22.30% | 6.11 | 0.5835 | 10.477 | 0.6790 | 11.060
AV-166/9M-222
| 22.20% | 6.09 | 0.5817 | 10.462 | 0.6780 | 11.046
AV-166/9M-221
| 22.10% | 6.06 | 0.5799 | 10.448 | 0.6777 | 11.039
AV-166/9M-220
| 22.00% | 6.03 | 0.5781 | 10.433 | 0.6774 | 11.021
AV-166/9M-219
| 21.90% | 6.00 | 0.5760 | 10.424 | 0.6748 | 11.014
AV-166/9M-218
| 21.80% | 5.98 | 0.5742 | 10.409 | 0.6743 | 10.996
STC (Standard Testing Conditions):1000W/m2,AM1.5,25 °C
Technical parameters above-mentioned subjects to technical changes and tests.