## Table_1
The electrical properties of single PERC solar cells
转换效率 | 功率 | 最大工作电压 | 最大工作电流 | 开路电压 | 短路电流 | 填充因子
Eff（%） | Pmmp（W） | Vmpp（V） | Impp（A） | Voc（V） | Isc（A） | FF(%)
22.50-22.60 | 5.67 | 0.588 | 9.648 | 0.684 | 10.143 | 81.68
22.40-22.50 | 5.64 | 0.586 | 9.628 | 0.683 | 10.131 | 81.56
22.30-22.40 | 5.62 | 0.585 | 9.612 | 0.682 | 10.110 | 81.53
22.20-22.30 | 5.59 | 0.583 | 9.600 | 0.680 | 10.098 | 81.44
22.10-22.20 | 5.57 | 0.581 | 9.586 | 0.678 | 10.086 | 81.39
22.00-22.10 | 5.54 | 0.580 | 9.561 | 0.676 | 10.071 | 81.38
21.90-22.00 | 5.52 | 0.577 | 9.558 | 0.674 | 10.070 | 81.26
21.80-21.90 | 5.49 | 0.575 | 9.548 | 0.672 | 10.690 | 81.18
21.70-21.80 | 5.47 | 0.574 | 9.526 | 0.670 | 10.060 | 81.11
21.60-21.70 | 5.44 | 0.572 | 9.523 | 0.670 | 10.059 | 80.77
21.50-21.60 | 5.42 | 0.571 | 9.495 | 0.670 | 10.055 | 80.38

## Table_2
TEMPERATURE INDEX
Tk Voltage: | -0.36%/k
Tk Current: | +0.07%/k
Tk Power: | -0.38%/k
Rsh ≥30 Ω , Irev ≤0.8A

## Table_3
PRODUCT FEATURE
Format | 158.75x158.75mm±0.25mm
Thickness | 170mm±30um
5*0.7mm busbar(silver),106fingers,blue silicon
Front
nitride anti-reflection coating (PID free)
Back electrode width (silver) 1.8mm,back side
Back
cover aluminum back filed.