## Table_1
Electric Performance
Eff(%) | Pmpp(W) | Umpp(V) | Impp(A) | Uoc(V) | Isc(A) | FF(%)
22.90% | 5.77 | 0.586 | 9.863 | 0.696 | 10.234 | 81.53
22.80% | 5.75 | 0.585 | 9.739 | 0.695 | 10.219 | 81.39
22.70% | 5.72 | 0.584 | 9.713 | 0.694 | 10.204 | 81.25
22.60% | 5.70 | 0.583 | 9.686 | 0.693 | 10.192 | 81.11
22.50% | 5.67 | 0.582 | 9.659 | 0.692 | 10.182 | 80.97
22.40% | 5.64 | 0.581 | 9.631 | 0.691 | 10.165 | 80.83
22.30% | 5.62 | 0.580 | 9.604 | 0.690 | 10.151 | 80.69
22.20% | 5.59 | 0.579 | 9.594 | 0.689 | 10.131 | 80.55
22.10% | 5.57 | 0.578 | 9.583 | 0.688 | 10.126 | 80.41
22.00% | 5.54 | 0.577 | 9.572 | 0.687 | 10.104 | 80.27
21.90% | 5.52 | 0.576 | 9.545 | 0.686 | 10.090 | 80.13
21.80% | 5.49 | 0.575 | 9.517 | 0.685 | 10.065 | 79.99

## Table_2
Dimension： | 158.75mmx158.75mm±0.25mm
Cell Thickness： | 170μm±20μm
Front side： | 0.06±0.01mm wide bus bars，102 finger grids ，SiN
Back side： | 0.06±0.01mm wide bus bars，102 finger grids ，SiN

## Table_3
Current Temperature Coefficient | Tkcurrent：+0.048 %/K
Voltage Temperature Coefficient | Tkvoltage：-0.30 %/K
Power Temperature Coefficient | Tkpower：-0.35 %/K