## Table_1
No. | Efficiency(%) | Pmpp(W) | Umpp(V) | Impp(A) | Uoc(v) | Isc(A)
01 | 22.400 | 5.640 | 0.591 | 9.550 | 0.689 | 9.970
02 | 22.300 | 5.620 | 0.590 | 9.520 | 0.688 | 9.960
03 | 22.200 | 5.590 | 0.589 | 9.500 | 0.687 | 9.950
04 | 22.100 | 5.570 | 0.588 | 9.470 | 0.686 | 9.940
05 | 22.000 | 5.540 | 0.587 | 9.440 | 0.685 | 9.930
06 | 21.900 | 5.520 | 0.586 | 9.420 | 0.684 | 9.920
07 | 21.800 | 5.490 | 0.585 | 9.390 | 0.683 | 9.910
08 | 21.700 | 5.470 | 0.584 | 9.360 | 0.682 | 9.900
09 | 21.600 | 5.440 | 0.583 | 9.340 | 0.681 | 9.890
10 | 21.500 | 5.420 | 0.582 | 9.310 | 0.680 | 9.880
11 | 21.400 | 5.390 | 0.581 | 9.280 | 0.679 | 9.870

## Table_2
Temperature Coefficient
TkVoltage | -0.36%/k
TkCurrent | +0.07%/k
TkPower | -0.38%/k

## Table_3
Light Intensity Dependence
Intensity [w/m2] | Isc | Voc
1000 | 1.00 | 1.00
900 | 0.90 | 0.99
800 | 0.80 | 0.99
600 | 0.60 | 0.98
400 | 0.40 | 0.96

## Table_4
Appearance
Dimension | 158.75mm*158.75mm±0.25mm
Thickness | 190±30 µm
Bus-bar with 0.7mm width,116 fingers
Front(-)
Blue silicon nitrideantireflection coating
Bus-bar with1.8mm width,Aluminum oxide,
Rear(+) | silicon nitrideantireflection coating,
aluminum local back surface field