## Table_1
Dimension
Size | 156mm*156mm±0.5mm
Thickness | 190μm+20μm
Front(-) | 1.4mm Silver Busbar.Blue Silicon Nitride Anti-reflection Coating
Back(+) | 2.5mm Silver Aluminum Busbar.Full-surface Aluminum BSF

## Table_2
Eff（%) | 17.9 | 17.8 | 17.7 | 17.6 | 17.5 | 17.4 | 17.3 | 17.2
Pmpp（W） | 4.359 | 4.334 | 4.308 | 4.283 | 4.259 | 4.234 | 4.210 | 4.186
Uoc(V) | 0.630 | 0.629 | 0.629 | 0.628 | 0.627 | 0.626 | 0.626 | 0.624
Isc(A) | 8.760 | 8.747 | 8.709 | 8.680 | 8.656 | 8.648 | 8.626 | 8.573
Umpp(V) | 0.530 | 0.529 | 0.527 | 0.524 | 0.524 | 0.524 | 0.523 | 0.520
Impp(A) | 8.233 | 8.194 | 8.168 | 8.173 | 8.133 | 8.088 | 8.053 | 8.052
FF(%) | 78.973 | 78.785 | 78.639 | 78.567 | 78.441 | 78.240 | 77.970 | 78.290
Eff（%) | 17.1 | 17 | 16.9 | 16.8 | 16.6 | 16.4 | 16.2 | 16
Pmpp（W） | 4.161 | 4.137 | 4.113 | 4.088 | 4.041 | 3.991 | 3.944 | 3.894
Uoc(V) | 0.619 | 0.619 | 0.620 | 0.618 | 0.620 | 0.615 | 0.614 | 0.611
Isc(A) | 8.608 | 8.571 | 8.545 | 8.535 | 8.419 | 8.385 | 8.327 | 8.227
Umpp(V) | 0.515 | 0.517 | 0.515 | 0.513 | 0.514 | 0.508 | 0.506 | 0.508
Impp(A) | 8.083 | 8.006 | 7.978 | 7.970 | 7.861 | 7.850 | 7.795 | 7.673
FF(%) | 78.075 | 77.928 | 77.611 | 77.495 | 77.419 | 77.434 | 77.145 | 77.469

## Table_3
w/m² | Voc/mV | Isc/mA
1000 | 1000 | 1000
800 | 0.996 | 0.799
500 | 0.964 | 0.541
300 | 0.941 | 0.293
200 | 0.921 | 0.191

## Table_4
Current (ISC) | 0.03%/°C
Voltage (VOC) | -0.35%/ °C
Power T (Pmax) | -0.41%/ °C