## Table_1
Dimension | 166mm*166mm±0. 25mm
Diagonal | 223mm±0.5mm
Thickness(Si) | 190μm±30μm
9 busbars(silver), width 0.1±0.03mm
Front | 124 finger grids
Blue anti-reflecting coating(silicon nitride)
width of back electrode(silver) 1.3±0.25mm,
Back
finger grids(aluminum), dotted laser design

## Table_2
Efficiency Code |  | 22.9 | 22.8 | 22.7 | 22.6 | 22.5 | 22.4
Efficiency | Eff(%) | 22.90 | 22.80 | 22.70 | 22.60 | 22.50 | 22.40
Power | Ppm(W) | 6.28 | 6.25 | 6.22 | 6.20 | 6.17 | 6.14
Max. Power Current | Ipm(A) | 10.58 | 10.57 | 10.54 | 10.53 | 10.50 | 10.49
Short Circuit Current | Isc(A) | 11.11 | 11.10 | 11.11 | 11.09 | 11.08 | 11.08
Max. Power Voltage | Vpm(V) | 0.593 | 0.592 | 0.591 | 0.589 | 0.587 | 0.586
Open Circuit Voltage | Voc(V) | 0.687 | 0.686 | 0.684 | 0.682 | 0.681 | 0.681
Efficiency Code |  | 22.3 | 22.2 | 22.1 | 22.0 | 21.9 | 21.8
Efficiency | Eff(%) | 22.30 | 22.20 | 22.10 | 22.00 | 21.90 | 21.800
Power | Ppm(W) | 6.11 | 6.09 | 6.06 | 6.03 | 6.00 | 5.980
Max. Power Current | Ipm(A) | 10.48 | 10.46 | 10.45 | 10.43 | 10.42 | 10.41
Short Circuit Current | Isc(A) | 11.06 | 11.05 | 11.04 | 11.02 | 11.01 | 11.00
Max. Power Voltage | Vpm(V) | 0.584 | 0.582 | 0.580 | 0.578 | 0.576 | 0.574
Open Circuit Voltage | Voc(V) | 0.679 | 0.678 | 0.678 | 0.677 | 0.675 | 0.674

## Table_3
Current Temperature Coefficient α(Isc) | 0.06%/℃
Voltage Temperature Coefficient β(Voc) | -0.36%/℃
Power Temperature Coefficient γ(Pmax) | -0.36%/℃